## id_target
m_id | form | form_eng | band_gap | log_s_mod | log_b_mod | poisson_ratio
mp-10003 | {'Si': 2.0, 'Co': 2.0, 'Nb': 8.0} | -0.343186328 | 0 | 4.574710979 | 5.252273428 | 0.28
mp-10010 | {'Al': 1.0, 'Si': 2.0, 'Co': 2.0} | -0.536863922 | 0 | 4.564348191 | 5.164785974 | 0.27
mp-1001011 | {'Ta': 4.0, 'O': 12.0} | -2.806973818 | 0 | 4.248495242 | 5.236441963 | 0.33
mp-1001023 | {'Be': 2.0, 'C': 4.0} | 0.847353029 | 1.686 | 3.80666249 | 4.418840608 | 0.27
mp-10015 | {'Si': 1.0, 'Os': 1.0} | -0.339255875 | 0 | 4.86753445 | 5.686975356 | 0.31
mp-1001833 | {'In': 1.0, 'Bi': 1.0} | 0.060036901 | 0 | 2.63905733 | 3.433987204 | 0.31
mp-1002124 | {'Hf': 1.0, 'C': 1.0} | -0.301015714 | 0.3221 | 3.465735903 | 5.093750201 | 0.41
mp-1002206 | {'Si': 1.0, 'C': 1.0} | 0.537289993 | 0 | 5.170483995 | 5.484796933 | 0.21
mp-10025 | {'Si': 4.0, 'Ru': 8.0} | -0.409652632 | 0 | 4.624972813 | 5.549076085 | 0.32
mp-10026 | {'Sc': 2.0, 'Te': 2.0} | -1.17266312 | 0 | 3.496507561 | 4.143134726 | 0.27